## Aggregate Abrasion Value
ABHISHEK NEGI
Uncertainty Measurement of test parameters (Mechanical Tests) as per NABL 141 guidelines
Product : |  | Coarse Aggregate | [7 empty] | Date of Testing :
Test Parameter : |  | Aggregate Abrasion Value (Los Angles), % | [7 empty] | Env. Conditions : |  |  |  | 27±20C, RH > 65 %
Test Method |  | IS 2386 (P-4):1963
Std. Uncertainty | Source of Uncertainty | Type
U1 | Repeatability | Type A |  | Observation, % |  |  | Observation (I-A) | (I-A)2 | Std. Deviation | √Σ(I-A)2 |  | √ | 28.81568 |  | 5.368024 | 2.684012
[10 empty] | √n-1 |  | √5-1 |  |  | 2
|  |  |  | 19.6 |  |  | 1.878 | 3.526884 | Std. Uncertainty(U1) |  |  | Std. Deviation
|  |  |  | 22.4 |  |  | -0.922 | 0.850084 |  |  |  | √n
|  |  |  | 17.8 |  |  | 3.678 | 13.527684 |  |  |  | 2.684012 |  |  |  | 2.684012
|  |  |  | 24.09 |  |  | -2.612 | 6.822544 |  |  |  | √5 |  |  |  | 2.236
|  |  |  | 23.5 |  |  | 2.022 | 4.088484 |  |  |  | 1.200363
|  | Average (A) |  | 21.478 |  |  | Σ(I-A)2 | 28.81568 | Relative Uncertainty |  |  | U1 |  |  | 1.200363 | 0.05588803
[12 empty] | A |  |  | 21.478
U2 | Weighing Balance | B |  | Value (x), g |  |  | ± Std. Unc. From C.C. |  | U2 = Tolerance / 2 |  | Relative U2 |  |  |  | U2 | 5e-05
|  |  |  | 5000 |  |  | 0.5 |  | 0.25 | [5 empty] | Value(x)
U3 | Test Sieve | B |  | Value (x), mm |  |  | ± Std. Unc. From C.C. |  | U2 = Tolerance / 2 |  | Relative U2 |  |  |  | U2 | 0.000345
|  |  |  | 20 |  |  | 0.0138 |  | 0.0069 | [5 empty] | Value(x)
U4 | Test Sieve | B |  | Value (x), mm |  |  | ± Std. Unc. From C.C. |  | U2 = Tolerance / 2 |  | Relative U2 |  |  |  | U2 | 0.000552
|  |  |  | 12.5 |  |  | 0.0138 |  | 0.0069 | [5 empty] | Value(x)
U5 | Test Sieve | B |  | Value (x), mm |  |  | ± Std. Unc. From C.C. |  | U2 = Tolerance / 2 |  | Relative U2 |  |  |  | U2 | 0.00069
|  |  |  | 10 |  |  | 0.0138 |  | 0.0069 | [5 empty] | Value(x)
U6 | Test Sieve | B |  | Value (x), mm |  |  | ± Std. Unc. From C.C. |  | U2 = Tolerance / 2 |  | Relative U2 |  |  |  | U2 | 0.0009705882
|  |  |  | 1.7 |  |  | 0.0033 |  | 0.00165 | [5 empty] | Value(x)
U7 | Hot Air Oven | B |  | Value (x), °C |  |  | ± Std. Unc. From C.C. |  | U2 = Tolerance / 2 |  | Relative U2 |  |  |  | U2 | 0.003285714
|  |  |  | 105 |  |  | 0.69 |  | 0.345 | [5 empty] | Value(x)
Sr. No. | Source of Uncertainty | Type |  | Value/Divisor |  |  | Sensitivity Coefficient | Standard Uncertainty |  | Relative Standard Uncertainty |  |  |  |  | Degree of Freedom
U1 | Repeatability | A |  | 21.478 |  |  | 1 | 1.200363 |  | 0.05588803 |  |  |  |  | 5-1=4
U2 | Weighing Balance | B |  | 5000 |  |  | 1 | 0.25 |  | 5e-05 |  |  |  |  | ∞
U3 | Test Sieve | B |  | 20 |  |  | 1 | 0.0069 |  | 0.000345 |  |  |  |  | ∞
U4 | Test Sieve | B |  | 12.5 |  |  | 1 | 0.0069 |  | 0.000552 |  |  |  |  | ∞
U5 | Test Sieve | B |  | 10 |  |  | 1 | 0.0069 |  | 0.00069 |  |  |  |  | ∞
U6 | Test Sieve | B |  | 1.7 |  |  | 1 | 0.00165 |  | 0.0009705882 |  |  |  |  | ∞
U7 | Hot Air Oven | B |  | 105 |  |  | 1 | 0.345 |  | 0.003285714 |  |  |  |  | ∞
Combined Std. UM = |  | √(U1)2+(U2)2+(U3)2+(U4)2+(U5)2+………………..
0.056001
Expanded UM (At 95% C.L, K=2) = Combind Std. UM x 2 at observed mean value (A)
|  |  | 0.056001 |  |  | x2 |  | 0.112002
MU = Expanded UM x Observed mean value (A)
|  |  | 0.112002 |  | x | 21.478 |  | 2.405579
MU = (± |  | 2.405579 | ) at observed mean value |  |  |  | 21.478
EXPANDED UNCERTAINTY |  | ± | 2.405579 | @ | 21.478 | %
(at 95% confidence level)
Prepared By | [10 empty] | Checked By

## Aggregate Impact Value
ABHISHEK NEGI
Uncertainty Measurement of test parameters (Mechanical Tests) as per NABL 141 guidelines
Product : |  | Coarse Aggregate | [7 empty] | Date of Testing :
Test Parameter : |  | Aggregate Impact Value, % | [7 empty] | Env. Conditions : |  |  |  | 27±20C, RH > 65 %
Test Method |  | IS 2386 (P-4):1963
Std. Uncertainty | Source of Uncertainty | Type
U1 | Repeatability | Type A |  | Observation, % |  |  | Observation (I-A) | (I-A)2 | Std. Deviation | √Σ(I-A)2 |  | √ | 7.532 |  | 2.744449 | 1.372224
[10 empty] | √n-1 |  | √5-1 |  |  | 2
|  |  |  | 18 |  |  | -2.44 | 5.9536 | Std. Uncertainty(U1) |  |  | Std. Deviation
|  |  |  | 15 |  |  | 0.56 | 0.3136 |  |  |  | √n
|  |  |  | 15 |  |  | 0.56 | 0.3136 |  |  |  | 1.372224 |  |  |  | 1.372224
|  |  |  | 15.1 |  |  | 0.46 | 0.2116 |  |  |  | √5 |  |  |  | 2.236
|  |  |  | 14.7 |  |  | -0.86 | 0.7396 |  |  |  | 0.6136961
|  | Average (A) |  | 15.56 |  |  | Σ(I-A)2 | 7.532 | Relative Uncertainty |  |  | U1 |  |  | 0.6136961 | 0.03944062
[12 empty] | A |  |  | 15.56
U2 | Weighing Balance | B |  | Value (x), g |  |  | ± Std. Unc. From C.C. |  | U2 = Tolerance / 2 |  | Relative U2 |  |  |  | U2 | 0.0005
|  |  |  | 500 |  |  | 0.5 |  | 0.25 | [5 empty] | Value(x)
U3 | Test Sieve | B |  | Value (x), mm |  |  | ± Std. Unc. From C.C. |  | U2 = Tolerance / 2 |  | Relative U2 |  |  |  | U2 | 0.000552
|  |  |  | 12.5 |  |  | 0.0138 |  | 0.0069 | [5 empty] | Value(x)
U4 | Test Sieve | B |  | Value (x), mm |  |  | ± Std. Unc. From C.C. |  | U2 = Tolerance / 2 |  | Relative U2 |  |  |  | U2 | 0.00159
|  |  |  | 10 |  |  | 0.0318 |  | 0.0159 | [5 empty] | Value(x)
U5 | Test Sieve | B |  | Value (x), mm |  |  | ± Std. Unc. From C.C. |  | U2 = Tolerance / 2 |  | Relative U2 |  |  |  | U2 | 0.002923729
|  |  |  | 2.36 |  |  | 0.0138 |  | 0.0069 | [5 empty] | Value(x)
U7 | Hot Air Oven | B |  | Value (x), °C |  |  | ± Std. Unc. From C.C. |  | U2 = Tolerance / 2 |  | Relative U2 |  |  |  | U2 | 0.003285714
|  |  |  | 105 |  |  | 0.69 |  | 0.345 | [5 empty] | Value(x)
Sr. No. | Source of Uncertainty | Type |  | Value/Divisor |  |  | Sensitivity Coefficient | Standard Uncertainty |  | Relative Standard Uncertainty |  |  |  |  | Degree of Freedom
U1 | Repeatability | A |  | 15.56 |  |  | 1 | 0.6136961 |  | 0.03944062 |  |  |  |  | 5-1=4
U2 | Weighing Balance | B |  | 500 |  |  | 1 | 0.25 |  | 0.0005 |  |  |  |  | ∞
U3 | Test Sieve | B |  | 12.5 |  |  | 1 | 0.0069 |  | 0.000552 |  |  |  |  | ∞
U4 | Test Sieve | B |  | 10 |  |  | 1 | 0.0159 |  | 0.00159 |  |  |  |  | ∞
U5 | Test Sieve | B |  | 2.36 |  |  | 1 | 0.0069 |  | 0.002923729 |  |  |  |  | ∞
U7 | Hot Air Oven | B |  | 105 |  |  | 1 | 0.345 |  | 0.003285714 |  |  |  |  | ∞
Combined Std. UM = |  | √(U1)2+(U2)2+(U3)2+(U4)2+(U5)2+………………..
0.03972392
Expanded UM (At 95% C.L, K=2) = Combind Std. UM x 2 at observed mean value (A)
|  |  | 0.03972392 |  |  | x2 |  | 0.07944784
MU = Expanded UM x Observed mean value (A)
|  |  | 0.07944784 |  | x | 15.56 |  | 1.236208
MU = (± |  | 1.236208 | ) at observed mean value |  |  |  | 15.56
EXPANDED UNCERTAINTY |  | ± | 1.236208 | @ | 15.56 | %
(at 95% confidence level)
Prepared By | [10 empty] | Checked By

## 10% Finness Value
ABHISHEK NEGI
Uncertainty Measurement of test parameters (Mechanical Tests) as per NABL 141 guidelines
Product : |  | Coarse Aggregate | [7 empty] | Date of Testing :
Test Parameter : |  | 10% Finness Value, % | [7 empty] | Env. Conditions : |  |  |  | 27±20C, RH > 65 %
Test Method |  | IS 2386 (P-4):1963
Std. Uncertainty | Source of Uncertainty | Type
U1 | Repeatability | Type A |  | Observation, % |  |  | Observation (I-A) | (I-A)2 | Std. Deviation | √Σ(I-A)2 |  | √ | 517.2 |  | 22.74203 | 11.37102
[10 empty] | √n-1 |  | √5-1 |  |  | 2
|  |  |  | 205 |  |  | -18.6 | 345.96 | Std. Uncertainty(U1) |  |  | Std. Deviation
|  |  |  | 186 |  |  | 0.4 | 0.16 |  |  |  | √n
|  |  |  | 180 |  |  | 6.4 | 40.96 |  |  |  | 11.37102 |  |  |  | 11.37102
|  |  |  | 175 |  |  | 11.4 | 129.96 |  |  |  | √5 |  |  |  | 2.236
|  |  |  | 186 |  |  | -0.4 | 0.16 |  |  |  | 5.085427
|  | Average (A) |  | 186.4 |  |  | Σ(I-A)2 | 517.2 | Relative Uncertainty |  |  | U1 |  |  | 5.085427 | 0.02728234
[12 empty] | A |  |  | 186.4
U2 | Weighing Balance | B |  | Value (x), g |  |  | ± Std. Unc. From C.C. |  | U2 = Tolerance / 2 |  | Relative U2 |  |  |  | U2 | 5e-05
|  |  |  | 5000 |  |  | 0.5 |  | 0.25 | [5 empty] | Value(x)
U3 | CTM | B |  | Value (x), KN |  |  | ± Std. Unc. From C.C. |  | U2 = Tolerance / 2 |  | Relative U2 |  |  |  | U2 | 0.0001725
|  |  |  | 2000 |  |  | 0.69 |  | 0.345 | [5 empty] | Value(x)
U4 | Test Sieve | B |  | Value (x), mm |  |  | ± Std. Unc. From C.C. |  | U2 = Tolerance / 2 |  | Relative U2 |  |  |  | U2 | 0.001272
|  |  |  | 12.5 |  |  | 0.0318 |  | 0.0159 | [5 empty] | Value(x)
U5 | Test Sieve | B |  | Value (x), mm |  |  | ± Std. Unc. From C.C. |  | U2 = Tolerance / 2 |  | Relative U2 |  |  |  | U2 | 0.00069
|  |  |  | 10 |  |  | 0.0138 |  | 0.0069 | [5 empty] | Value(x)
U6 | Test Sieve | B |  | Value (x), mm |  |  | ± Std. Unc. From C.C. |  | U2 = Tolerance / 2 |  | Relative U2 |  |  |  | U2 | 0.002923729
|  |  |  | 2.36 |  |  | 0.0138 |  | 0.0069 | [5 empty] | Value(x)
U7 | Hot Air Oven | B |  | Value (x), °C |  |  | ± Std. Unc. From C.C. |  | U2 = Tolerance / 2 |  | Relative U2 |  |  |  | U2 | 0.003285714
|  |  |  | 105 |  |  | 0.69 |  | 0.345 | [5 empty] | Value(x)
Sr. No. | Source of Uncertainty | Type |  | Value/Divisor |  |  | Sensitivity Coefficient | Standard Uncertainty |  | Relative Standard Uncertainty |  |  |  |  | Degree of Freedom
U1 | Repeatability | A |  | 186.4 |  |  | 1 | 5.085427 |  | 0.02728234 |  |  |  |  | 5-1=4
U2 | Weighing Balance | B |  | 5000 |  |  | 1 | 0.25 |  | 5e-05 |  |  |  |  | ∞
U3 | CTM | B |  | 2000 |  |  | 1 | 0.345 |  | 0.0001725 |  |  |  |  | ∞
U4 | Test Sieve | B |  | 12.5 |  |  | 1 | 0.0159 |  | 0.001272 |  |  |  |  | ∞
U5 | Test Sieve | B |  | 10 |  |  | 1 | 0.0069 |  | 0.00069 |  |  |  |  | ∞
U6 | Test Sieve | B |  | 2.36 |  |  | 1 | 0.0069 |  | 0.002923729 |  |  |  |  | ∞
U7 | Hot Air Oven | B |  | 105 |  |  | 1 | 0.345 |  | 0.003285714 |  |  |  |  | ∞
Combined Std. UM = |  | √(U1)2+(U2)2+(U3)2+(U4)2+(U5)2+………………..
0.02767303
Expanded UM (At 95% C.L, K=2) = Combind Std. UM x 2 at observed mean value (A)
|  |  | 0.02767303 |  |  | x2 |  | 0.05534605
MU = Expanded UM x Observed mean value (A)
|  |  | 0.05534605 |  | x | 186.4 |  | 10.3165
MU = (± |  | 10.3165 | ) at observed mean value |  |  |  | 186.4
EXPANDED UNCERTAINTY |  | ± | 10.3165 | @ | 186.4 | %
(at 95% confidence level)
Prepared By | [10 empty] | Checked By

## Crushing Value
ABHISHEK NEGI
Uncertainty Measurement of test parameters (Mechanical Tests) as per NABL 141 guidelines
Product : |  | Coarse Aggregate | [7 empty] | Date of Testing :
Test Parameter : |  | Crushing Value, % | [7 empty] | Env. Conditions : |  |  |  | 27±20C, RH > 65 %
Test Method |  | IS 2386 (P-4):1963
Std. Uncertainty | Source of Uncertainty | Type
U1 | Repeatability | Type A |  | Observation, % |  |  | Observation (I-A) | (I-A)2 | Std. Deviation | √Σ(I-A)2 |  | √ | 16.032 |  | 4.003998 | 2.001999
[10 empty] | √n-1 |  | √5-1 |  |  | 2
|  |  |  | 14.6 |  |  | 2.74 | 7.5076 | Std. Uncertainty(U1) |  |  | Std. Deviation
|  |  |  | 17.3 |  |  | 0.04 | 0.0016 |  |  |  | √n
|  |  |  | 19.8 |  |  | -2.46 | 6.0516 |  |  |  | 2.001999 |  |  |  | 2.001999
|  |  |  | 16.4 |  |  | 0.94 | 0.8836 |  |  |  | √5 |  |  |  | 2.236
|  |  |  | 18.6 |  |  | 1.26 | 1.5876 |  |  |  | 0.8953484
|  | Average (A) |  | 17.34 |  |  | Σ(I-A)2 | 16.032 | Relative Uncertainty |  |  | U1 |  |  | 0.8953484 | 0.05163486
[12 empty] | A |  |  | 17.34
U2 | Weighing Balance | B |  | Value (x), g |  |  | ± Std. Unc. From C.C. |  | U2 = Tolerance / 2 |  | Relative U2 |  |  |  | U2 | 5e-05
|  |  |  | 5000 |  |  | 0.5 |  | 0.25 | [5 empty] | Value(x)
U3 | CTM | B |  | Value (x), KN |  |  | ± Std. Unc. From C.C. |  | U2 = Tolerance / 2 |  | Relative U2 |  |  |  | U2 | 0.0001725
|  |  |  | 2000 |  |  | 0.69 |  | 0.345 | [5 empty] | Value(x)
U4 | Test Sieve | B |  | Value (x), mm |  |  | ± Std. Unc. From C.C. |  | U2 = Tolerance / 2 |  | Relative U2 |  |  |  | U2 | 0.001272
|  |  |  | 12.5 |  |  | 0.0318 |  | 0.0159 | [5 empty] | Value(x)
U5 | Test Sieve | B |  | Value (x), mm |  |  | ± Std. Unc. From C.C. |  | U2 = Tolerance / 2 |  | Relative U2 |  |  |  | U2 | 0.00069
|  |  |  | 10 |  |  | 0.0138 |  | 0.0069 | [5 empty] | Value(x)
U6 | Test Sieve | B |  | Value (x), mm |  |  | ± Std. Unc. From C.C. |  | U2 = Tolerance / 2 |  | Relative U2 |  |  |  | U2 | 0.002923729
|  |  |  | 2.36 |  |  | 0.0138 |  | 0.0069 | [5 empty] | Value(x)
U7 | Hot Air Oven | B |  | Value (x), °C |  |  | ± Std. Unc. From C.C. |  | U2 = Tolerance / 2 |  | Relative U2 |  |  |  | U2 | 0.003285714
|  |  |  | 105 |  |  | 0.69 |  | 0.345 | [5 empty] | Value(x)
Sr. No. | Source of Uncertainty | Type |  | Value/Divisor |  |  | Sensitivity Coefficient | Standard Uncertainty |  | Relative Standard Uncertainty |  |  |  |  | Degree of Freedom
U1 | Repeatability | A |  | 17.34 |  |  | 1 | 0.8953484 |  | 0.05163486 |  |  |  |  | 5-1=4
U2 | Weighing Balance | B |  | 5000 |  |  | 1 | 0.25 |  | 5e-05 |  |  |  |  | ∞
U3 | CTM | B |  | 2000 |  |  | 1 | 0.345 |  | 0.0001725 |  |  |  |  | ∞
U4 | Test Sieve | B |  | 12.5 |  |  | 1 | 0.0159 |  | 0.001272 |  |  |  |  | ∞
U5 | Test Sieve | B |  | 10 |  |  | 1 | 0.0069 |  | 0.00069 |  |  |  |  | ∞
U6 | Test Sieve | B |  | 2.36 |  |  | 1 | 0.0069 |  | 0.002923729 |  |  |  |  | ∞
U7 | Hot Air Oven | B |  | 105 |  |  | 1 | 0.345 |  | 0.003285714 |  |  |  |  | ∞
Combined Std. UM = |  | √(U1)2+(U2)2+(U3)2+(U4)2+(U5)2+………………..
0.05184234
Expanded UM (At 95% C.L, K=2) = Combind Std. UM x 2 at observed mean value (A)
|  |  | 0.05184234 |  |  | x2 |  | 0.1036847
MU = Expanded UM x Observed mean value (A)
|  |  | 0.1036847 |  | x | 17.34 |  | 1.797893
MU = (± |  | 1.797893 | ) at observed mean value |  |  |  | 17.34
EXPANDED UNCERTAINTY |  | ± | 1.797893 | @ | 17.34 | %
(at 95% confidence level)
Prepared By | [10 empty] | Checked By

## Apparent Specific Gravity
ABHISHEK NEGI
Uncertainty Measurement of test parameters (Mechanical Tests) as per NABL 141 guidelines
Product : |  | Coarse Aggregate | [7 empty] | Date of Testing :
Test Parameter : |  | Apparent Specific Gravity | [7 empty] | Env. Conditions : |  |  |  | 27±20C, RH > 65 %
Test Method |  | IS 2386 (P-3) :1963
Std. Uncertainty | Source of Uncertainty | Type
U1 | Repeatability | Type A |  | Observation |  |  | Observation (I-A) | (I-A)2 | Std. Deviation | √Σ(I-A)2 |  | √ | 0.25228 |  | 0.5022748 | 0.2511374
[10 empty] | √n-1 |  | √5-1 |  |  | 2
|  |  |  | 2.12 |  |  | 0.442 | 0.195364 | Std. Uncertainty(U1) |  |  | Std. Deviation
|  |  |  | 2.65 |  |  | -0.088 | 0.007744 |  |  |  | √n
|  |  |  | 2.61 |  |  | -0.048 | 0.002304 |  |  |  | 0.2511374 |  |  |  | 0.2511374
|  |  |  | 2.71 |  |  | -0.148 | 0.021904 |  |  |  | √5 |  |  |  | 2.236
|  |  |  | 2.72 |  |  | 0.158 | 0.024964 |  |  |  | 0.1123155
|  | Average (A) |  | 2.562 |  |  | Σ(I-A)2 | 0.25228 | Relative Uncertainty |  |  | U1 |  |  | 0.1123155 | 0.04383899
[12 empty] | A |  |  | 2.562
U2 | Weighing Balance | B |  | Value (x), g |  |  | ± Std. Unc. From C.C. |  | U2 = Tolerance / 2 |  | Relative U2 |  |  |  | U2 | 5e-05
|  |  |  | 5000 |  |  | 0.5 |  | 0.25 | [5 empty] | Value(x)
U3 | Hot Air Oven | B |  | Value (x), RPM |  |  | ± Std. Unc. From C.C. |  | U2 = Tolerance / 2 |  | Relative U2 |  |  |  | U2 | 0.003285714
|  |  |  | 105 |  |  | 0.69 |  | 0.345 | [5 empty] | Value(x)
Sr. No. | Source of Uncertainty | Type |  | Value/Divisor |  |  | Sensitivity Coefficient | Standard Uncertainty |  | Relative Standard Uncertainty |  |  |  |  | Degree of Freedom
U1 | Repeatability | A |  | 2.562 |  |  | 1 | 0.1123155 |  | 0.04383899 |  |  |  |  | 5-1=4
U2 | Weighing Balance | B |  | 5000 |  |  | 1 | 0.25 |  | 5e-05 |  |  |  |  | ∞
U3 | Hot Air Oven | B |  | 105 |  |  | 1 | 0.345 |  | 0.003285714 |  |  |  |  | ∞
Combined Std. UM = |  | √(U1)2+(U2)2+(U3)2+(U4)2+(U5)2+………………..
0.04396197
Expanded UM (At 95% C.L, K=2) = Combind Std. UM x 2 at observed mean value (A)
|  |  | 0.04396197 |  |  | x2 |  | 0.08792395
MU = Expanded UM x Observed mean value (A)
|  |  | 0.08792395 |  | x | 2.562 |  | 0.2252611
MU = (± |  | 0.2252611 | ) at observed mean value |  |  |  | 2.562
EXPANDED UNCERTAINTY |  | ± | 0.2252611 | @ | 2.562
(at 95% confidence level)
Prepared By | [10 empty] | Checked By

## Bulk Density- Loose
ABHISHEK NEGI
Uncertainty Measurement of test parameters (Mechanical Tests) as per NABL 141 guidelines
Product : |  | Coarse Aggregate | [7 empty] | Date of Testing :
Test Parameter : |  | Bulk Density- Loose, kg/l | [7 empty] | Env. Conditions : |  |  |  | 27±20C, RH > 65 %
Test Method |  | IS 2386 (P-3) :1963
Std. Uncertainty | Source of Uncertainty | Type
U1 | Repeatability | Type A |  | Observation, kg/l |  |  | Observation (I-A) | (I-A)2 | Std. Deviation | √Σ(I-A)2 |  | √ | 0.00592 |  | 0.07694154 | 0.03847077
[10 empty] | √n-1 |  | √5-1 |  |  | 2
|  |  |  | 1.63 |  |  | -0.066 | 0.004356 | Std. Uncertainty(U1) |  |  | Std. Deviation
|  |  |  | 1.56 |  |  | 0.004 | 1.6e-05 |  |  |  | √n
|  |  |  | 1.55 |  |  | 0.014 | 0.000196 |  |  |  | 0.03847077 |  |  |  | 0.03847077
|  |  |  | 1.53 |  |  | 0.034 | 0.001156 |  |  |  | √5 |  |  |  | 2.236
|  |  |  | 1.55 |  |  | -0.014 | 0.000196 |  |  |  | 0.01720517
|  | Average (A) |  | 1.564 |  |  | Σ(I-A)2 | 0.00592 | Relative Uncertainty |  |  | U1 |  |  | 0.01720517 | 0.01100075
[12 empty] | A |  |  | 1.564
U2 | Hot Air Oven | B |  | Value (x), °C |  |  | ± Std. Unc. From C.C. |  | U2 = Tolerance / 2 |  | Relative U2 |  |  |  | U2 | 0.003285714
|  |  |  | 105 |  |  | 0.69 |  | 0.345 | [5 empty] | Value(x)
U3 | Weighing Balance | B |  | Value (x), g |  |  | ± Std. Unc. From C.C. |  | U2 = Tolerance / 2 |  | Relative U2 |  |  |  | U2 | 0.000225
|  |  |  | 40000 |  |  | 18 |  | 9 | [5 empty] | Value(x)
Sr. No. | Source of Uncertainty | Type |  | Value/Divisor |  |  | Sensitivity Coefficient | Standard Uncertainty |  | Relative Standard Uncertainty |  |  |  |  | Degree of Freedom
U1 | Repeatability | A |  | 1.564 |  |  | 1 | 0.01720517 |  | 0.01100075 |  |  |  |  | 5-1=4
U2 | Hot Air Oven | B |  | 105 |  |  | 1 | 0.345 |  | 0.003285714 |  |  |  |  | ∞
U2 | Weighing Balance | B |  | 40000 |  |  | 1 | 9 |  | 0.000225 |  |  |  |  | ∞
Combined Std. UM = |  | √(U1)2+(U2)2+(U3)2+(U4)2+(U5)2+………………..
0.01148316
Expanded UM (At 95% C.L, K=2) = Combind Std. UM x 2 at observed mean value (A)
|  |  | 0.01148316 |  |  | x2 |  | 0.02296633
MU = Expanded UM x Observed mean value (A)
|  |  | 0.02296633 |  | x | 1.564 |  | 0.03591934
MU = (± |  | 0.03591934 | ) at observed mean value |  |  |  | 1.564
EXPANDED UNCERTAINTY |  | ± | 0.03591934 | @ | 1.564 | kg/l
(at 95% confidence level)
Prepared By | [10 empty] | Checked By

## Bulk Density- Rooded
ABHISHEK NEGI
Uncertainty Measurement of test parameters (Mechanical Tests) as per NABL 141 guidelines
Product : |  | Coarse Aggregate | [7 empty] | Date of Testing :
Test Parameter : |  | Bulk Density- Rooded, kg/l | [7 empty] | Env. Conditions : |  |  |  | 27±20C, RH > 65 %
Test Method |  | IS 2386 (P-3) :1963
Std. Uncertainty | Source of Uncertainty | Type
U1 | Repeatability | Type A |  | Observation, kg/l |  |  | Observation (I-A) | (I-A)2 | Std. Deviation | √Σ(I-A)2 |  | √ | 0.00708 |  | 0.08414274 | 0.04207137
[10 empty] | √n-1 |  | √5-1 |  |  | 2
|  |  |  | 1.66 |  |  | -0.072 | 0.005184 | Std. Uncertainty(U1) |  |  | Std. Deviation
|  |  |  | 1.58 |  |  | 0.008 | 6.4e-05 |  |  |  | √n
|  |  |  | 1.58 |  |  | 0.008 | 6.4e-05 |  |  |  | 0.04207137 |  |  |  | 0.04207137
|  |  |  | 1.57 |  |  | 0.018 | 0.000324 |  |  |  | √5 |  |  |  | 2.236
|  |  |  | 1.55 |  |  | -0.038 | 0.001444 |  |  |  | 0.01881546
|  | Average (A) |  | 1.588 |  |  | Σ(I-A)2 | 0.00708 | Relative Uncertainty |  |  | U1 |  |  | 0.01881546 | 0.01184853
[12 empty] | A |  |  | 1.588
U2 | Hot Air Oven | B |  | Value (x), °C |  |  | ± Std. Unc. From C.C. |  | U2 = Tolerance / 2 |  | Relative U2 |  |  |  | U2 | 0.003285714
|  |  |  | 105 |  |  | 0.69 |  | 0.345 | [5 empty] | Value(x)
U3 | Weighing Balance | B |  | Value (x), g |  |  | ± Std. Unc. From C.C. |  | U2 = Tolerance / 2 |  | Relative U2 |  |  |  | U2 | 0.00225
|  |  |  | 4000 |  |  | 18 |  | 9 | [5 empty] | Value(x)
Sr. No. | Source of Uncertainty | Type |  | Value/Divisor |  |  | Sensitivity Coefficient | Standard Uncertainty |  | Relative Standard Uncertainty |  |  |  |  | Degree of Freedom
U1 | Repeatability | A |  | 1.588 |  |  | 1 | 0.01881546 |  | 0.01184853 |  |  |  |  | 5-1=4
U2 | Hot Air Oven | B |  | 105 |  |  | 1 | 0.345 |  | 0.003285714 |  |  |  |  | ∞
U3 | Weighing Balance | B |  | 4000 |  |  | 1 | 9 |  | 0.00225 |  |  |  |  | ∞
Combined Std. UM = |  | √(U1)2+(U2)2+(U3)2+(U4)2+(U5)2+………………..
0.01249984
Expanded UM (At 95% C.L, K=2) = Combind Std. UM x 2 at observed mean value (A)
|  |  | 0.01249984 |  |  | x2 |  | 0.02499968
MU = Expanded UM x Observed mean value (A)
|  |  | 0.02499968 |  | x | 1.588 |  | 0.03969949
MU = (± |  | 0.03969949 | ) at observed mean value |  |  |  | 1.588
EXPANDED UNCERTAINTY |  | ± | 0.03969949 | @ | 1.588 | kg/l
(at 95% confidence level)
Prepared By | [10 empty] | Checked By

## Clay Lump
ABHISHEK NEGI
Uncertainty Measurement of test parameters (Mechanical Tests) as per NABL 141 guidelines
Product : |  | Coarse Aggregate | [7 empty] | Date of Testing :
Test Parameter : |  | Clay Lump, % | [7 empty] | Env. Conditions : |  |  |  | 27±20C, RH > 65 %
Test Method |  | IS 2386 (P-2):1963
Std. Uncertainty | Source of Uncertainty | Type
U1 | Repeatability | Type A |  | Observation, % |  |  | Observation (I-A) | (I-A)2 | Std. Deviation | √Σ(I-A)2 |  | √ | 0.04292 |  | 0.2071714 | 0.1035857
[10 empty] | √n-1 |  | √5-1 |  |  | 2
|  |  |  | 0.35 |  |  | -0.184 | 0.033856 | Std. Uncertainty(U1) |  |  | Std. Deviation
|  |  |  | 0.11 |  |  | 0.056 | 0.003136 |  |  |  | √n
|  |  |  | 0.11 |  |  | 0.056 | 0.003136 |  |  |  | 0.1035857 |  |  |  | 0.1035857
|  |  |  | 0.14 |  |  | 0.026 | 0.000676 |  |  |  | √5 |  |  |  | 2.236
|  |  |  | 0.12 |  |  | -0.046 | 0.002116 |  |  |  | 0.04632635
|  | Average (A) |  | 0.166 |  |  | Σ(I-A)2 | 0.04292 | Relative Uncertainty |  |  | U1 |  |  | 0.04632635 | 0.2790744
[12 empty] | A |  |  | 0.166
U2 | Weighing Balance | B |  | Value (x), g |  |  | ± Std. Unc. From C.C. |  | U2 = Tolerance / 2 |  | Relative U2 |  |  |  | U2 | 5e-05
|  |  |  | 5000 |  |  | 0.5 |  | 0.25 | [5 empty] | Value(x)
U3 | Test Sieve | B |  | Value (x), mm |  |  | ± Std. Unc. From C.C. |  | U2 = Tolerance / 2 |  | Relative U2 |  |  |  | U2 | 0.000345
|  |  |  | 20 |  |  | 0.0138 |  | 0.0069 | [5 empty] | Value(x)
U4 | Test Sieve | B |  | Value (x), mm |  |  | ± Std. Unc. From C.C. |  | U2 = Tolerance / 2 |  | Relative U2 |  |  |  | U2 | 0.00069
|  |  |  | 10 |  |  | 0.0138 |  | 0.0069 | [5 empty] | Value(x)
U5 | Test Sieve | B |  | Value (x), mm |  |  | ± Std. Unc. From C.C. |  | U2 = Tolerance / 2 |  | Relative U2 |  |  |  | U2 | 0.001452632
|  |  |  | 4.75 |  |  | 0.0138 |  | 0.0069 | [5 empty] | Value(x)
U6 | Test Sieve | B |  | Value (x), mm |  |  | ± Std. Unc. From C.C. |  | U2 = Tolerance / 2 |  | Relative U2 |  |  |  | U2 | 0.001398305
|  |  |  | 1.18 |  |  | 0.0033 |  | 0.00165 | [5 empty] | Value(x)
U7 | Test Sieve | B |  | Value (x), µm |  |  | ± Std. Unc. From C.C. |  | U2 = Tolerance / 2 |  | Relative U2 |  |  |  | U2 | 0.001941176
|  |  |  | 850 |  |  | 3.3 |  | 1.65 | [5 empty] | Value(x)
U8 | Hot Air Oven | B |  | Value (x), °C |  |  | ± Std. Unc. From C.C. |  | U2 = Tolerance / 2 |  | Relative U2 |  |  |  | U2 | 0.003285714
|  |  |  | 105 |  |  | 0.69 |  | 0.345 | [5 empty] | Value(x)
Sr. No. | Source of Uncertainty | Type |  | Value/Divisor |  |  | Sensitivity Coefficient | Standard Uncertainty |  | Relative Standard Uncertainty |  |  |  |  | Degree of Freedom
U1 | Repeatability | A |  | 0.166 |  |  | 1 | 0.04632635 |  | 0.2790744 |  |  |  |  | 5-1=4
U2 | Weighing Balance | B |  | 5000 |  |  | 1 | 0.25 |  | 5e-05 |  |  |  |  | ∞
U3 | Test Sieve | B |  | 20 |  |  | 1 | 0.0069 |  | 0.000345 |  |  |  |  | ∞
U4 | Test Sieve | B |  | 10 |  |  | 1 | 0.0069 |  | 0.00069 |  |  |  |  | ∞
U5 | Test Sieve | B |  | 4.75 |  |  | 1 | 0.0069 |  | 0.001452632 |  |  |  |  | ∞
U6 | Test Sieve | B |  | 1.18 |  |  | 1 | 0.00165 |  | 0.001398305 |  |  |  |  | ∞
U6 | Test Sieve | B |  | 850 |  |  | 1 | 1.65 |  | 0.001941176 |  |  |  |  | ∞
U7 | Hot Air Oven | B |  | 105 |  |  | 1 | 0.345 |  | 0.003285714 |  |  |  |  | ∞
Combined Std. UM = |  | √(U1)2+(U2)2+(U3)2+(U4)2+(U5)2+………………..
0.2791088
Expanded UM (At 95% C.L, K=2) = Combind Std. UM x 2 at observed mean value (A)
|  |  | 0.2791088 |  |  | x2 |  | 0.5582177
MU = Expanded UM x Observed mean value (A)
|  |  | 0.5582177 |  | x | 0.166 |  | 0.09266413
MU = (± |  | 0.09266413 | ) at observed mean value |  |  |  | 0.166
EXPANDED UNCERTAINTY |  | ± | 0.09266413 | @ | 0.166 | %
(at 95% confidence level)
Prepared By | [10 empty] | Checked By

## Elongation Index
ABHISHEK NEGI
Uncertainty Measurement of test parameters (Mechanical Tests) as per NABL 141 guidelines
Product : |  | Coarse Aggregate | [7 empty] | Date of Testing :
Test Parameter : |  | Elongation Index, % | [7 empty] | Env. Conditions : |  |  |  | 27±20C, RH > 65 %
Test Method |  | IS 2386 (P-1):1963
Std. Uncertainty | Source of Uncertainty | Type
U1 | Repeatability | Type A |  | Observation, % |  |  | Observation (I-A) | (I-A)2 | Std. Deviation | √Σ(I-A)2 |  | √ | 1.848 |  | 1.359412 | 0.6797058
[10 empty] | √n-1 |  | √5-1 |  |  | 2
|  |  |  | 17.8 |  |  | -0.78 | 0.6084 | Std. Uncertainty(U1) |  |  | Std. Deviation
|  |  |  | 17 |  |  | 0.02 | 0.0004 |  |  |  | √n
|  |  |  | 16.3 |  |  | 0.72 | 0.5184 |  |  |  | 0.6797058 |  |  |  | 0.6797058
|  |  |  | 16.4 |  |  | 0.62 | 0.3844 |  |  |  | √5 |  |  |  | 2.236
|  |  |  | 17.6 |  |  | 0.58 | 0.3364 |  |  |  | 0.3039829
|  | Average (A) |  | 17.02 |  |  | Σ(I-A)2 | 1.848 | Relative Uncertainty |  |  | U1 |  |  | 0.3039829 | 0.01786034
[12 empty] | A |  |  | 17.02
U2 | Weighing Balance | B |  | Value (x), g |  |  | ± Std. Unc. From C.C. |  | U2 = Tolerance / 2 |  | Relative U2 |  |  |  | U2 | 2.5e-05
|  |  |  | 10000 |  |  | 0.5 |  | 0.25 | [5 empty] | Value(x)
U3 | Test Sieve | B |  | Value (x), mm |  |  | ± Std. Unc. From C.C. |  | U2 = Tolerance / 2 |  | Relative U2 |  |  |  | U2 | 0.00043125
|  |  |  | 16 |  |  | 0.0138 |  | 0.0069 | [5 empty] | Value(x)
U4 | Test Sieve | B |  | Value (x), mm |  |  | ± Std. Unc. From C.C. |  | U2 = Tolerance / 2 |  | Relative U2 |  |  |  | U2 | 0.000552
|  |  |  | 12.5 |  |  | 0.0138 |  | 0.0069 | [5 empty] | Value(x)
U5 | Test Sieve | B |  | Value (x), mm |  |  | ± Std. Unc. From C.C. |  | U2 = Tolerance / 2 |  | Relative U2 |  |  |  | U2 | 0.00069
|  |  |  | 10 |  |  | 0.0138 |  | 0.0069 | [5 empty] | Value(x)
U6 | Test Sieve | B |  | Value (x), mm |  |  | ± Std. Unc. From C.C. |  | U2 = Tolerance / 2 |  | Relative U2 |  |  |  | U2 | 0.001095238
|  |  |  | 6.3 |  |  | 0.0138 |  | 0.0069 | [5 empty] | Value(x)
U7 | Hot Air Oven | B |  | Value (x), °C |  |  | ± Std. Unc. From C.C. |  | U2 = Tolerance / 2 |  | Relative U2 |  |  |  | U2 | 0.003285714
|  |  |  | 105 |  |  | 0.69 |  | 0.345 | [5 empty] | Value(x)
Sr. No. | Source of Uncertainty | Type |  | Value/Divisor |  |  | Sensitivity Coefficient | Standard Uncertainty |  | Relative Standard Uncertainty |  |  |  |  | Degree of Freedom
U1 | Repeatability | A |  | 17.02 |  |  | 1 | 0.3039829 |  | 0.01786034 |  |  |  |  | 5-1=4
U2 | Weighing Balance | B |  | 10000 |  |  | 1 | 0.25 |  | 2.5e-05 |  |  |  |  | ∞
U3 | Test Sieve | B |  | 16 |  |  | 1 | 0.0069 |  | 0.00043125 |  |  |  |  | ∞
U4 | Test Sieve | B |  | 12.5 |  |  | 1 | 0.0069 |  | 0.000552 |  |  |  |  | ∞
U5 | Test Sieve | B |  | 10 |  |  | 1 | 0.0069 |  | 0.00069 |  |  |  |  | ∞
U6 | Test Sieve | B |  | 6.3 |  |  | 1 | 0.0069 |  | 0.001095238 |  |  |  |  | ∞
U7 | Hot Air Oven | B |  | 105 |  |  | 1 | 0.345 |  | 0.003285714 |  |  |  |  | ∞
Combined Std. UM = |  | √(U1)2+(U2)2+(U3)2+(U4)2+(U5)2+………………..
0.01821962
Expanded UM (At 95% C.L, K=2) = Combind Std. UM x 2 at observed mean value (A)
|  |  | 0.01821962 |  |  | x2 |  | 0.03643924
MU = Expanded UM x Observed mean value (A)
|  |  | 0.03643924 |  | x | 17.02 |  | 0.6201958
MU = (± |  | 0.6201958 | ) at observed mean value |  |  |  | 17.02
EXPANDED UNCERTAINTY |  | ± | 0.6201958 | @ | 17.02 | %
(at 95% confidence level)
Prepared By | [10 empty] | Checked By

## Flakiness Index
ABHISHEK NEGI
Uncertainty Measurement of test parameters (Mechanical Tests) as per NABL 141 guidelines
Product : |  | Coarse Aggregate | [7 empty] | Date of Testing :
Test Parameter : |  | Flakiness Index, % | [7 empty] | Env. Conditions : |  |  |  | 27±20C, RH > 65 %
Test Method |  | IS 2386 (P-1):1963
Std. Uncertainty | Source of Uncertainty | Type
U1 | Repeatability | Type A |  | Observation, % |  |  | Observation (I-A) | (I-A)2 | Std. Deviation | √Σ(I-A)2 |  | √ | 2.5 |  | 1.581139 | 0.7905694
[10 empty] | √n-1 |  | √5-1 |  |  | 2
|  |  |  | 15.1 |  |  | -1.3 | 1.69 | Std. Uncertainty(U1) |  |  | Std. Deviation
|  |  |  | 13.8 |  |  | 0 | 0 |  |  |  | √n
|  |  |  | 13.7 |  |  | 0.1 | 0.01 |  |  |  | 0.7905694 |  |  |  | 0.7905694
|  |  |  | 13 |  |  | 0.8 | 0.64 |  |  |  | √5 |  |  |  | 2.236
|  |  |  | 13.4 |  |  | -0.4 | 0.16 |  |  |  | 0.3535641
|  | Average (A) |  | 13.8 |  |  | Σ(I-A)2 | 2.5 | Relative Uncertainty |  |  | U1 |  |  | 0.3535641 | 0.02562059
[12 empty] | A |  |  | 13.8
U2 | Weighing Balance | B |  | Value (x), g |  |  | ± Std. Unc. From C.C. |  | U2 = Tolerance / 2 |  | Relative U2 |  |  |  | U2 | 2.5e-05
|  |  |  | 10000 |  |  | 0.5 |  | 0.25 | [5 empty] | Value(x)
U3 | Test Sieve | B |  | Value (x), mm |  |  | ± Std. Unc. From C.C. |  | U2 = Tolerance / 2 |  | Relative U2 |  |  |  | U2 | 0.00043125
|  |  |  | 16 |  |  | 0.0138 |  | 0.0069 | [5 empty] | Value(x)
U4 | Test Sieve | B |  | Value (x), mm |  |  | ± Std. Unc. From C.C. |  | U2 = Tolerance / 2 |  | Relative U2 |  |  |  | U2 | 0.000552
|  |  |  | 12.5 |  |  | 0.0138 |  | 0.0069 | [5 empty] | Value(x)
U5 | Test Sieve | B |  | Value (x), mm |  |  | ± Std. Unc. From C.C. |  | U2 = Tolerance / 2 |  | Relative U2 |  |  |  | U2 | 0.00069
|  |  |  | 10 |  |  | 0.0138 |  | 0.0069 | [5 empty] | Value(x)
U6 | Test Sieve | B |  | Value (x), mm |  |  | ± Std. Unc. From C.C. |  | U2 = Tolerance / 2 |  | Relative U2 |  |  |  | U2 | 0.001095238
|  |  |  | 6.3 |  |  | 0.0138 |  | 0.0069 | [5 empty] | Value(x)
U7 | Hot Air Oven | B |  | Value (x), °C |  |  | ± Std. Unc. From C.C. |  | U2 = Tolerance / 2 |  | Relative U2 |  |  |  | U2 | 0.003285714
|  |  |  | 105 |  |  | 0.69 |  | 0.345 | [5 empty] | Value(x)
Sr. No. | Source of Uncertainty | Type |  | Value/Divisor |  |  | Sensitivity Coefficient | Standard Uncertainty |  | Relative Standard Uncertainty |  |  |  |  | Degree of Freedom
U1 | Repeatability | A |  | 13.8 |  |  | 1 | 0.3535641 |  | 0.02562059 |  |  |  |  | 5-1=4
U2 | Weighing Balance | B |  | 10000 |  |  | 1 | 0.25 |  | 2.5e-05 |  |  |  |  | ∞
U3 | Test Sieve | B |  | 16 |  |  | 1 | 0.0069 |  | 0.00043125 |  |  |  |  | ∞
U4 | Test Sieve | B |  | 12.5 |  |  | 1 | 0.0069 |  | 0.000552 |  |  |  |  | ∞
U5 | Test Sieve | B |  | 10 |  |  | 1 | 0.0069 |  | 0.00069 |  |  |  |  | ∞
U6 | Test Sieve | B |  | 6.3 |  |  | 1 | 0.0069 |  | 0.001095238 |  |  |  |  | ∞
U7 | Hot Air Oven | B |  | 105 |  |  | 1 | 0.345 |  | 0.003285714 |  |  |  |  | ∞
Combined Std. UM = |  | √(U1)2+(U2)2+(U3)2+(U4)2+(U5)2+………………..
0.02587233
Expanded UM (At 95% C.L, K=2) = Combind Std. UM x 2 at observed mean value (A)
|  |  | 0.02587233 |  |  | x2 |  | 0.05174466
MU = Expanded UM x Observed mean value (A)
|  |  | 0.05174466 |  | x | 13.8 |  | 0.7140763
MU = (± |  | 0.7140763 | ) at observed mean value |  |  |  | 13.8
EXPANDED UNCERTAINTY |  | ± | 0.7140763 | @ | 13.8 | %
(at 95% confidence level)
Prepared By | [10 empty] | Checked By

## Combined EI and FI
ABHISHEK NEGI
Uncertainty Measurement of test parameters (Mechanical Tests) as per NABL 141 guidelines
Product : |  | Coarse Aggregate | [7 empty] | Date of Testing :
Test Parameter : |  | Combined Flakiness Index & Elongation Index, % | [7 empty] | Env. Conditions : |  |  |  | 27±20C, RH > 65 %
Test Method |  | IS 2386 (P-1):1963
Std. Uncertainty | Source of Uncertainty | Type
U1 | Repeatability | Type A |  | Observation, % |  |  | Observation (I-A) | (I-A)2 | Std. Deviation | √Σ(I-A)2 |  | √ | 22.7 |  | 4.764452 | 2.382226
[10 empty] | √n-1 |  | √5-1 |  |  | 2
|  |  |  | 33.4 |  |  | -2.7 | 7.29 | Std. Uncertainty(U1) |  |  | Std. Deviation
|  |  |  | 31.3 |  |  | -0.6 | 0.36 |  |  |  | √n
|  |  |  | 32.2 |  |  | -1.5 | 2.25 |  |  |  | 2.382226 |  |  |  | 2.382226
|  |  |  | 27.5 |  |  | 3.2 | 10.24 |  |  |  | √5 |  |  |  | 2.236
|  |  |  | 29.1 |  |  | -1.6 | 2.56 |  |  |  | 1.065396
|  | Average (A) |  | 30.7 |  |  | Σ(I-A)2 | 22.7 | Relative Uncertainty |  |  | U1 |  |  | 1.065396 | 0.03470346
[12 empty] | A |  |  | 30.7
U2 | Weighing Balance | B |  | Value (x), g |  |  | ± Std. Unc. From C.C. |  | U2 = Tolerance / 2 |  | Relative U2 |  |  |  | U2 | 2.5e-05
|  |  |  | 10000 |  |  | 0.5 |  | 0.25 | [5 empty] | Value(x)
U3 | Hot Air Oven | B |  | Value (x), °C |  |  | ± Std. Unc. From C.C. |  | U2 = Tolerance / 2 |  | Relative U2 |  |  |  | U2 | 0.003285714
|  |  |  | 105 |  |  | 0.69 |  | 0.345 | [5 empty] | Value(x)
U4 | Flakiness Gauge | B |  | Value (x), mm |  |  | ± Std. Unc. From C.C. |  | U2 = Tolerance / 2 |  | Relative U2 |  |  |  | U2 | 0.0001111111
|  |  |  | 63 |  |  | 0.014 |  | 0.007 | [5 empty] | Value(x)
U5 | Elongation Gauge | B |  | Value (x), mm |  |  | ± Std. Unc. From C.C. |  | U2 = Tolerance / 2 |  | Relative U2 |  |  |  | U2 | 0.00014
|  |  |  | 50 |  |  | 0.014 |  | 0.007 | [5 empty] | Value(x)
Sr. No. | Source of Uncertainty | Type |  | Value/Divisor |  |  | Sensitivity Coefficient | Standard Uncertainty |  | Relative Standard Uncertainty |  |  |  |  | Degree of Freedom
U1 | Repeatability | A |  | 30.7 |  |  | 1 | 1.065396 |  | 0.03470346 |  |  |  |  | 5-1=4
U2 | Weighing Balance | B |  | 10000 |  |  | 1 | 0.25 |  | 2.5e-05 |  |  |  |  | ∞
U3 | Hot Air Oven | B |  | 105 |  |  | 1 | 0.345 |  | 0.003285714 |  |  |  |  | ∞
U4 | Flakiness Gauge | B |  | 63 |  |  | 1 | 0.007 |  | 0.0001111111 |  |  |  |  | ∞
U5 | Elongation Gauge | B |  | 50 |  |  | 1 | 0.007 |  | 0.00014 |  |  |  |  | ∞
Combined Std. UM = |  | √(U1)2+(U2)2+(U3)2+(U4)2+(U5)2+………………..
0.03485912
Expanded UM (At 95% C.L, K=2) = Combind Std. UM x 2 at observed mean value (A)
|  |  | 0.03485912 |  |  | x2 |  | 0.06971825
MU = Expanded UM x Observed mean value (A)
|  |  | 0.06971825 |  | x | 30.7 |  | 2.14035
MU = (± |  | 2.14035 | ) at observed mean value |  |  |  | 30.7
EXPANDED UNCERTAINTY |  | ± | 2.14035 | @ | 30.7 | %
(at 95% confidence level)
Prepared By | [10 empty] | Checked By

## Coal and Ignite
ABHISHEK NEGI
Uncertainty Measurement of test parameters (Mechanical Tests) as per NABL 141 guidelines
Product : |  | Coarse Aggregate | [7 empty] | Date of Testing :
Test Parameter : |  | Coal and Ignite, % | [7 empty] | Env. Conditions : |  |  |  | 27±20C, RH > 65 %
Test Method |  | IS 2386 (P-2) :1963
Std. Uncertainty | Source of Uncertainty | Type
U1 | Repeatability | Type A |  | Observation, % |  |  | Observation (I-A) | (I-A)2 | Std. Deviation | √Σ(I-A)2 |  | √ | 0.0018052 |  | 0.04248765 | 0.02124382
[10 empty] | √n-1 |  | √5-1 |  |  | 2
|  |  |  | 0.21 |  |  | -0.0364 | 0.00132496 | Std. Uncertainty(U1) |  |  | Std. Deviation
|  |  |  | 0.17 |  |  | 0.0036 | 1.296e-05 |  |  |  | √n
|  |  |  | 0.171 |  |  | 0.0026 | 6.76e-06 |  |  |  | 0.02124382 |  |  |  | 0.02124382
|  |  |  | 0.157 |  |  | 0.0166 | 0.00027556 |  |  |  | √5 |  |  |  | 2.236
|  |  |  | 0.16 |  |  | -0.0136 | 0.00018496 |  |  |  | 0.009500815
|  | Average (A) |  | 0.1736 |  |  | Σ(I-A)2 | 0.0018052 | Relative Uncertainty |  |  | U1 |  |  | 0.009500815 | 0.0547282
[12 empty] | A |  |  | 0.1736
U2 | Weighing Balance | B |  | Value (x), g |  |  | ± Std. Unc. From C.C. |  | U2 = Tolerance / 2 |  | Relative U2 |  |  |  | U2 | 5e-05
|  |  |  | 5000 |  |  | 0.5 |  | 0.25 | [5 empty] | Value(x)
U3 | Hot Air Oven | B |  | Value (x), °C |  |  | ± Std. Unc. From C.C. |  | U2 = Tolerance / 2 |  | Relative U2 |  |  |  | U2 | 0.003285714
|  |  |  | 105 |  |  | 0.69 |  | 0.345 | [5 empty] | Value(x)
U4 | Test Sieve | B |  | Value (x), mm |  |  | ± Std. Unc. From C.C. |  | U2 = Tolerance / 2 |  | Relative U2 |  |  |  | U2 | 0.0003473684
|  |  |  | 4.75 |  |  | 0.0033 |  | 0.00165 | [5 empty] | Value(x)
U5 | Test Sieve | B |  | Value (x), µm |  |  | ± Std. Unc. From C.C. |  | U2 = Tolerance / 2 |  | Relative U2 |  |  |  | U2 | 5.5e-06
|  |  |  | 300 |  |  | 0.0033 |  | 0.00165 | [5 empty] | Value(x)
Sr. No. | Source of Uncertainty | Type |  | Value/Divisor |  |  | Sensitivity Coefficient | Standard Uncertainty |  | Relative Standard Uncertainty |  |  |  |  | Degree of Freedom
U1 | Repeatability | A |  | 0.1736 |  |  | 1 | 0.009500815 |  | 0.0547282 |  |  |  |  | 5-1=4
U2 | Weighing Balance | B |  | 5000 |  |  | 1 | 0.25 |  | 5e-05 |  |  |  |  | ∞
U3 | Hot Air Oven | B |  | 105 |  |  | 1 | 0.345 |  | 0.003285714 |  |  |  |  | ∞
U4 | Test Sieve | B |  | 4.75 |  |  | 1 | 0.00165 |  | 0.0003473684 |  |  |  |  | ∞
U4 | Test Sieve | B |  | 300 |  |  | 1 | 0.00165 |  | 5.5e-06 |  |  |  |  | ∞
Combined Std. UM = |  | √(U1)2+(U2)2+(U3)2+(U4)2+(U5)2+………………..
0.05482786
Expanded UM (At 95% C.L, K=2) = Combind Std. UM x 2 at observed mean value (A)
|  |  | 0.05482786 |  |  | x2 |  | 0.1096557
MU = Expanded UM x Observed mean value (A)
|  |  | 0.1096557 |  | x | 0.1736 |  | 0.01903623
MU = (± |  | 0.01903623 | ) at observed mean value |  |  |  | 0.1736
EXPANDED UNCERTAINTY |  | ± | 0.01903623 | @ | 0.1736 | %
(at 95% confidence level)
Prepared By | [10 empty] | Checked By

## Material Finer than 75µm
ABHISHEK NEGI
Uncertainty Measurement of test parameters (Mechanical Tests) as per NABL 141 guidelines
Product : |  | Coarse Aggregate | [7 empty] | Date of Testing :
Test Parameter : |  | Material Finer than 75µm, % | [7 empty] | Env. Conditions : |  |  |  | 27±20C, RH > 65 %
Test Method |  | IS 2386 (P-1) :1963
Std. Uncertainty | Source of Uncertainty | Type
U1 | Repeatability | Type A |  | Observation, % |  |  | Observation (I-A) | (I-A)2 | Std. Deviation | √Σ(I-A)2 |  | √ | 0.0021172 |  | 0.04601304 | 0.02300652
[10 empty] | √n-1 |  | √5-1 |  |  | 2
|  |  |  | 0.348 |  |  | -0.0404 | 0.00163216 | Std. Uncertainty(U1) |  |  | Std. Deviation
|  |  |  | 0.302 |  |  | 0.0056 | 3.136e-05 |  |  |  | √n
|  |  |  | 0.301 |  |  | 0.0066 | 4.356e-05 |  |  |  | 0.02300652 |  |  |  | 0.02300652
|  |  |  | 0.296 |  |  | 0.0116 | 0.00013456 |  |  |  | √5 |  |  |  | 2.236
|  |  |  | 0.291 |  |  | -0.0166 | 0.00027556 |  |  |  | 0.01028914
|  | Average (A) |  | 0.3076 |  |  | Σ(I-A)2 | 0.0021172 | Relative Uncertainty |  |  | U1 |  |  | 0.01028914 | 0.03344975
[12 empty] | A |  |  | 0.3076
U2 | Weighing Balance | B |  | Value (x), g |  |  | ± Std. Unc. From C.C. |  | U2 = Tolerance / 2 |  | Relative U2 |  |  |  | U2 | 5e-05
|  |  |  | 5000 |  |  | 0.5 |  | 0.25 | [5 empty] | Value(x)
U3 | Test Sieve | B |  | Value (x), mm |  |  | ± Std. Unc. From C.C. |  | U2 = Tolerance / 2 |  | Relative U2 |  |  |  | U2 | 0.001398305
|  |  |  | 1.18 |  |  | 0.0033 |  | 0.00165 | [5 empty] | Value(x)
U4 | Test Sieve | B |  | Value (x), µm |  |  | ± Std. Unc. From C.C. |  | U2 = Tolerance / 2 |  | Relative U2 |  |  |  | U2 | 0.022
|  |  |  | 75 |  |  | 3.3 |  | 1.65 | [5 empty] | Value(x)
U5 | Hot Air Oven | B |  | Value (x), °C |  |  | ± Std. Unc. From C.C. |  | U2 = Tolerance / 2 |  | Relative U2 |  |  |  | U2 | 0.003285714
|  |  |  | 105 |  |  | 0.69 |  | 0.345 | [5 empty] | Value(x)
Sr. No. | Source of Uncertainty | Type |  | Value/Divisor |  |  | Sensitivity Coefficient | Standard Uncertainty |  | Relative Standard Uncertainty |  |  |  |  | Degree of Freedom
U1 | Repeatability | A |  | 0.3076 |  |  | 1 | 0.01028914 |  | 0.03344975 |  |  |  |  | 5-1=4
U2 | Weighing Balance | B |  | 5000 |  |  | 1 | 0.25 |  | 5e-05 |  |  |  |  | ∞
U3 | Test Sieve | B |  | 1.18 |  |  | 1 | 0.00165 |  | 0.001398305 |  |  |  |  | ∞
U4 | Test Sieve | B |  | 75 |  |  | 1 | 1.65 |  | 0.022 |  |  |  |  | ∞
U5 | Hot Air Oven | B |  | 105 |  |  | 1 | 0.345 |  | 0.003285714 |  |  |  |  | ∞
Combined Std. UM = |  | √(U1)2+(U2)2+(U3)2+(U4)2+(U5)2+………………..
0.04019501
Expanded UM (At 95% C.L, K=2) = Combind Std. UM x 2 at observed mean value (A)
|  |  | 0.04019501 |  |  | x2 |  | 0.08039003
MU = Expanded UM x Observed mean value (A)
|  |  | 0.08039003 |  | x | 0.3076 |  | 0.02472797
MU = (± |  | 0.02472797 | ) at observed mean value |  |  |  | 0.3076
EXPANDED UNCERTAINTY |  | ± | 0.02472797 | @ | 0.3076 | %
(at 95% confidence level)
Prepared By | [10 empty] | Checked By

## Sieve Analysis
ABHISHEK NEGI
Uncertainty Measurement of test parameters (Mechanical Tests) as per NABL 141 guidelines
Product : |  | Coarse Aggregate | [7 empty] | Date of Testing :
Test Parameter : |  | Sieve Analysis, % | [7 empty] | Env. Conditions : |  |  |  | 27±20C, RH > 65 %
Test Method |  | IS 2386 (P-1) :1963
Std. Uncertainty | Source of Uncertainty | Type
U1 | Repeatability | Type A |  | Observation, % |  |  | Observation (I-A) | (I-A)2 | Std. Deviation | √Σ(I-A)2 |  | √ | 39.78908 |  | 6.307859 | 3.153929
[10 empty] | √n-1 |  | √5-1 |  |  | 2
|  |  |  | 97.84 |  |  | -5.572 | 31.047184 | Std. Uncertainty(U1) |  |  | Std. Deviation
|  |  |  | 91.1 |  |  | 1.168 | 1.364224 |  |  |  | √n
|  |  |  | 91.19 |  |  | 1.078 | 1.162084 |  |  |  | 3.153929 |  |  |  | 3.153929
|  |  |  | 91.19 |  |  | 1.078 | 1.162084 |  |  |  | √5 |  |  |  | 2.236
|  |  |  | 90.02 |  |  | -2.248 | 5.053504 |  |  |  | 1.410523
|  | Average (A) |  | 92.268 |  |  | Σ(I-A)2 | 39.78908 | Relative Uncertainty |  |  | U1 |  |  | 1.410523 | 0.01528724
[12 empty] | A |  |  | 92.268
U2 | Weighing Balance | B |  | Value (x), kg |  |  | ± Std. Unc. From C.C. |  | U2 = Tolerance / 2 |  | Relative U2 |  |  |  | U2 | 0.01666667
|  |  |  | 15 |  |  | 0.5 |  | 0.25 | [5 empty] | Value(x)
U3 | Test Sieve | B |  | Value (x), mm |  |  | ± Std. Unc. From C.C. |  | U2 = Tolerance / 2 |  | Relative U2 |  |  |  | U2 | 0.000345
|  |  |  | 20 |  |  | 0.0138 |  | 0.0069 | [5 empty] | Value(x)
U4 | Hot Air Oven | B |  | Value (x), °C |  |  | ± Std. Unc. From C.C. |  | U2 = Tolerance / 2 |  | Relative U2 |  |  |  | U2 | 0.003285714
|  |  |  | 105 |  |  | 0.69 |  | 0.345 | [5 empty] | Value(x)
Sr. No. | Source of Uncertainty | Type |  | Value/Divisor |  |  | Sensitivity Coefficient | Standard Uncertainty |  | Relative Standard Uncertainty |  |  |  |  | Degree of Freedom
U1 | Repeatability | A |  | 92.268 |  |  | 1 | 1.410523 |  | 0.01528724 |  |  |  |  | 5-1=4
U2 | Weighing Balance | B |  | 15 |  |  | 1 | 0.25 |  | 0.01666667 |  |  |  |  | ∞
U3 | Test Sieve | B |  | 20 |  |  | 1 | 0.0069 |  | 0.000345 |  |  |  |  | ∞
U4 | Hot Air Oven | B |  | 105 |  |  | 1 | 0.345 |  | 0.003285714 |  |  |  |  | ∞
Combined Std. UM = |  | √(U1)2+(U2)2+(U3)2+(U4)2+(U5)2+………………..
0.0228559
Expanded UM (At 95% C.L, K=2) = Combind Std. UM x 2 at observed mean value (A)
|  |  | 0.0228559 |  |  | x2 |  | 0.04571181
MU = Expanded UM x Observed mean value (A)
|  |  | 0.04571181 |  | x | 92.268 |  | 4.217737
MU = (± |  | 4.217737 | ) at observed mean value |  |  |  | 92.268
EXPANDED UNCERTAINTY |  | ± | 4.217737 | @ | 92.268 | %
(at 95% confidence level)
Prepared By | [10 empty] | Checked By

## Soundness (MgSo4)
ABHISHEK NEGI
Uncertainty Measurement of test parameters (Mechanical Tests) as per NABL 141 guidelines
Product : |  | Coarse Aggregate | [7 empty] | Date of Testing :
Test Parameter : |  | Soundness by MgSo4, % | [7 empty] | Env. Conditions : |  |  |  | 27±20C, RH > 65 %
Test Method |  | IS 2386 (P-5) :1963
Std. Uncertainty | Source of Uncertainty | Type
U1 | Repeatability | Type A |  | Observation, % |  |  | Observation (I-A) | (I-A)2 | Std. Deviation | √Σ(I-A)2 |  | √ | 0.72212 |  | 0.8497764 | 0.4248882
[10 empty] | √n-1 |  | √5-1 |  |  | 2
|  |  |  | 3.36 |  |  | 0.096 | 0.009216 | Std. Uncertainty(U1) |  |  | Std. Deviation
|  |  |  | 4.05 |  |  | -0.594 | 0.352836 |  |  |  | √n
|  |  |  | 3.71 |  |  | -0.254 | 0.064516 |  |  |  | 0.4248882 |  |  |  | 0.4248882
|  |  |  | 3 |  |  | 0.456 | 0.207936 |  |  |  | √5 |  |  |  | 2.236
|  |  |  | 3.16 |  |  | -0.296 | 0.087616 |  |  |  | 0.1900216
|  | Average (A) |  | 3.456 |  |  | Σ(I-A)2 | 0.72212 | Relative Uncertainty |  |  | U1 |  |  | 0.1900216 | 0.05498309
[12 empty] | A |  |  | 3.456
U2 | Weighing Balance | B |  | Value (x), kg |  |  | ± Std. Unc. From C.C. |  | U2 = Tolerance / 2 |  | Relative U2 |  |  |  | U2 | 0.01666667
|  |  |  | 15 |  |  | 0.5 |  | 0.25 | [5 empty] | Value(x)
U3 | Test Sieve | B |  | Value (x), mm |  |  | ± Std. Unc. From C.C. |  | U2 = Tolerance / 2 |  | Relative U2 |  |  |  | U2 | 0.001452632
|  |  |  | 4.75 |  |  | 0.0138 |  | 0.0069 | [5 empty] | Value(x)
U4 | Hot Air Oven | B |  | Value (x), °C |  |  | ± Std. Unc. From C.C. |  | U2 = Tolerance / 2 |  | Relative U2 |  |  |  | U2 | 0.003285714
|  |  |  | 105 |  |  | 0.69 |  | 0.345 | [5 empty] | Value(x)
Sr. No. | Source of Uncertainty | Type |  | Value/Divisor |  |  | Sensitivity Coefficient | Standard Uncertainty |  | Relative Standard Uncertainty |  |  |  |  | Degree of Freedom
U1 | Repeatability | A |  | 3.456 |  |  | 1 | 0.1900216 |  | 0.05498309 |  |  |  |  | 5-1=4
U2 | Weighing Balance | B |  | 15 |  |  | 1 | 0.25 |  | 0.01666667 |  |  |  |  | ∞
U3 | Test Sieve | B |  | 4.75 |  |  | 1 | 0.0069 |  | 0.001452632 |  |  |  |  | ∞
U4 | Hot Air Oven | B |  | 105 |  |  | 1 | 0.345 |  | 0.003285714 |  |  |  |  | ∞
Combined Std. UM = |  | √(U1)2+(U2)2+(U3)2+(U4)2+(U5)2+………………..
0.05756583
Expanded UM (At 95% C.L, K=2) = Combind Std. UM x 2 at observed mean value (A)
|  |  | 0.05756583 |  |  | x2 |  | 0.1151317
MU = Expanded UM x Observed mean value (A)
|  |  | 0.1151317 |  | x | 3.456 |  | 0.397895
MU = (± |  | 0.397895 | ) at observed mean value |  |  |  | 3.456
EXPANDED UNCERTAINTY |  | ± | 0.397895 | @ | 3.456 | %
(at 95% confidence level)
Prepared By | [10 empty] | Checked By

## Soundness (Na2SO4)
ABHISHEK NEGI
Uncertainty Measurement of test parameters (Mechanical Tests) as per NABL 141 guidelines
Product : |  | Coarse Aggregate | [7 empty] | Date of Testing :
Test Parameter : |  | Soundness by Na2So4, % | [7 empty] | Env. Conditions : |  |  |  | 27±20C, RH > 65 %
Test Method |  | IS 2386 (P-5) :1963
Std. Uncertainty | Source of Uncertainty | Type
U1 | Repeatability | Type A |  | Observation, % |  |  | Observation (I-A) | (I-A)2 | Std. Deviation | √Σ(I-A)2 |  | √ | 0.1342348 |  | 0.3663807 | 0.1831903
[10 empty] | √n-1 |  | √5-1 |  |  | 2
|  |  |  | 5.005 |  |  | -0.2992 | 0.08952064 | Std. Uncertainty(U1) |  |  | Std. Deviation
|  |  |  | 4.59 |  |  | 0.1158 | 0.01340964 |  |  |  | √n
|  |  |  | 4.699 |  |  | 0.0068 | 4.624e-05 |  |  |  | 0.1831903 |  |  |  | 0.1831903
|  |  |  | 4.529 |  |  | 0.1768 | 0.03125824 |  |  |  | √5 |  |  |  | 2.236
|  |  |  | 4.706 |  |  | 0.0002 | 4e-08 |  |  |  | 0.0819277
|  | Average (A) |  | 4.7058 |  |  | Σ(I-A)2 | 0.1342348 | Relative Uncertainty |  |  | U1 |  |  | 0.0819277 | 0.01740994
[12 empty] | A |  |  | 4.7058
U2 | Weighing Balance | B |  | Value (x), kg |  |  | ± Std. Unc. From C.C. |  | U2 = Tolerance / 2 |  | Relative U2 |  |  |  | U2 | 0.01666667
|  |  |  | 15 |  |  | 0.5 |  | 0.25 | [5 empty] | Value(x)
U3 | Test Sieve | B |  | Value (x), mm |  |  | ± Std. Unc. From C.C. |  | U2 = Tolerance / 2 |  | Relative U2 |  |  |  | U2 | 0.001452632
|  |  |  | 4.75 |  |  | 0.0138 |  | 0.0069 | [5 empty] | Value(x)
U4 | Hot Air Oven | B |  | Value (x), °C |  |  | ± Std. Unc. From C.C. |  | U2 = Tolerance / 2 |  | Relative U2 |  |  |  | U2 | 0.003285714
|  |  |  | 105 |  |  | 0.69 |  | 0.345 | [5 empty] | Value(x)
Sr. No. | Source of Uncertainty | Type |  | Value/Divisor |  |  | Sensitivity Coefficient | Standard Uncertainty |  | Relative Standard Uncertainty |  |  |  |  | Degree of Freedom
U1 | Repeatability | A |  | 4.7058 |  |  | 1 | 0.0819277 |  | 0.01740994 |  |  |  |  | 5-1=4
U2 | Weighing Balance | B |  | 15 |  |  | 1 | 0.25 |  | 0.01666667 |  |  |  |  | ∞
U3 | Test Sieve | B |  | 4.75 |  |  | 1 | 0.0069 |  | 0.001452632 |  |  |  |  | ∞
U4 | Hot Air Oven | B |  | 105 |  |  | 1 | 0.345 |  | 0.003285714 |  |  |  |  | ∞
Combined Std. UM = |  | √(U1)2+(U2)2+(U3)2+(U4)2+(U5)2+………………..
0.0243678
Expanded UM (At 95% C.L, K=2) = Combind Std. UM x 2 at observed mean value (A)
|  |  | 0.0243678 |  |  | x2 |  | 0.04873561
MU = Expanded UM x Observed mean value (A)
|  |  | 0.04873561 |  | x | 4.7058 |  | 0.22934
MU = (± |  | 0.22934 | ) at observed mean value |  |  |  | 4.7058
EXPANDED UNCERTAINTY |  | ± | 0.22934 | @ | 4.7058 | %
(at 95% confidence level)
Prepared By | [10 empty] | Checked By

## Specific Gravity
SHREE TEST HOUSE
Uncertainty Measurement of test parameters (Chemical Tests) as per NABL 141 guidelines
Product : |  | Coarse Aggregate | [7 empty] | Date of Testing :
Test Parameter : |  | Specific Gravity | [7 empty] | Env. Conditions : |  |  |  | 27±20C, RH > 65 %
Test Method |  | IS 2386 (P-3) :1963
Std. Uncertainty | Source of Uncertainty | Type
U1 | Repeatability | Type A |  | Observation |  |  | Observation (I-A) | (I-A)2 | Std. Deviation | √Σ(I-A)2 |  | √ | 0.0228332 |  | 0.1511066 | 0.07555329
[10 empty] | √n-1 |  | √5-1 |  |  | 2
|  |  |  | 2.837 |  |  | -0.1306 | 0.01705636 | Std. Uncertainty(U1) |  |  | Std. Deviation
|  |  |  | 2.706 |  |  | 0.0004 | 1.6e-07 |  |  |  | √n
|  |  |  | 2.66 |  |  | 0.0464 | 0.00215296 |  |  |  | 0.07555329 |  |  |  | 0.07555329
|  |  |  | 2.657 |  |  | 0.0494 | 0.00244036 |  |  |  | √5 |  |  |  | 2.236
|  |  |  | 2.672 |  |  | -0.0344 | 0.00118336 |  |  |  | 0.03378949
|  | Average (A) |  | 2.7064 |  |  | Σ(I-A)2 | 0.0228332 | Relative Uncertainty |  |  | U1 |  |  | 0.03378949 | 0.01248503
[12 empty] | A |  |  | 2.7064
U2 | Weighing Balance | B |  | Value (x), kg |  |  | ± Std. Unc. From C.C. |  | U2 = Tolerance / 2 |  | Relative U2 |  |  |  | U2 | 0.01666667
|  |  |  | 15 |  |  | 0.5 |  | 0.25 | [5 empty] | Value(x)
U3 | Hot Air Oven | B |  | Value (x), RPM |  |  | ± Std. Unc. From C.C. |  | U2 = Tolerance / 2 |  | Relative U2 |  |  |  | U2 | 0.003285714
|  |  |  | 105 |  |  | 0.69 |  | 0.345 | [5 empty] | Value(x)
Sr. No. | Source of Uncertainty | Type |  | Value/Divisor |  |  | Sensitivity Coefficient | Standard Uncertainty |  | Relative Standard Uncertainty |  |  |  |  | Degree of Freedom
U1 | Repeatability | A |  | 2.7064 |  |  | 1 | 0.03378949 |  | 0.01248503 |  |  |  |  | 5-1=4
U2 | Weighing Balance | B |  | 15 |  |  | 1 | 0.25 |  | 0.01666667 |  |  |  |  | ∞
U3 | Hot Air Oven | B |  | 105 |  |  | 1 | 0.345 |  | 0.003285714 |  |  |  |  | ∞
Combined Std. UM = |  | √(U1)2+(U2)2+(U3)2+(U4)2+(U5)2+………………..
0.02108198
Expanded UM (At 95% C.L, K=2) = Combind Std. UM x 2 at observed mean value (A)
|  |  | 0.02108198 |  |  | x2 |  | 0.04216395
MU = Expanded UM x Observed mean value (A)
|  |  | 0.04216395 |  | x | 2.7064 |  | 0.1141125
MU = (± |  | 0.1141125 | ) at observed mean value |  |  |  | 2.7064
EXPANDED UNCERTAINTY |  | ± | 0.1141125 | @ | 2.7064
(at 95% confidence level)
Prepared By | [10 empty] | Checked By

## Total Deleterious Material
SHREE TEST HOUSE
Uncertainty Measurement of test parameters (Chemical Tests) as per NABL 141 guidelines
Product : |  | Coarse Aggregate | [7 empty] | Date of Testing :
Test Parameter : |  | Total Deleterious Material, % | [7 empty] | Env. Conditions : |  |  |  | 27±20C, RH > 65 %
Test Method |  | IS 2386 (P-2) :1963
Std. Uncertainty | Source of Uncertainty | Type
U1 | Repeatability | Type A |  | Observation, % |  |  | Observation (I-A) | (I-A)2 | Std. Deviation | √Σ(I-A)2 |  | √ | 0.00988 |  | 0.09939819 | 0.04969909
[10 empty] | √n-1 |  | √5-1 |  |  | 2
|  |  |  | 0.48 |  |  | 0.028 | 0.000784 | Std. Uncertainty(U1) |  |  | Std. Deviation
|  |  |  | 0.59 |  |  | -0.082 | 0.006724 |  |  |  | √n
|  |  |  | 0.46 |  |  | 0.048 | 0.002304 |  |  |  | 0.04969909 |  |  |  | 0.04969909
|  |  |  | 0.5 |  |  | 0.008 | 6.4e-05 |  |  |  | √5 |  |  |  | 2.236
|  |  |  | 0.51 |  |  | 0.002 | 4e-06 |  |  |  | 0.02222679
|  | Average (A) |  | 0.508 |  |  | Σ(I-A)2 | 0.00988 | Relative Uncertainty |  |  | U1 |  |  | 0.02222679 | 0.04375352
[12 empty] | A |  |  | 0.508
U2 | Weighing Balance | B |  | Value (x), kg |  |  | ± Std. Unc. From C.C. |  | U2 = Tolerance / 2 |  | Relative U2 |  |  |  | U2 | 0.01666667
|  |  |  | 15 |  |  | 0.5 |  | 0.25 | [5 empty] | Value(x)
U3 | Test Sieve | B |  | Value (x), mm |  |  | ± Std. Unc. From C.C. |  | U2 = Tolerance / 2 |  | Relative U2 |  |  |  | U2 | 0.001452632
|  |  |  | 4.75 |  |  | 0.0138 |  | 0.0069 | [5 empty] | Value(x)
U4 | Test Sieve | B |  | Value (x), µm |  |  | ± Std. Unc. From C.C. |  | U2 = Tolerance / 2 |  | Relative U2 |  |  |  | U2 | 0.022
|  |  |  | 75 |  |  | 3.3 |  | 1.65 | [5 empty] | Value(x)
Sr. No. | Source of Uncertainty | Type |  | Value/Divisor |  |  | Sensitivity Coefficient | Standard Uncertainty |  | Relative Standard Uncertainty |  |  |  |  | Degree of Freedom
U1 | Repeatability | A |  | 0.508 |  |  | 1 | 0.02222679 |  | 0.04375352 |  |  |  |  | 5-1=4
U2 | Weighing Balance | B |  | 15 |  |  | 1 | 0.25 |  | 0.01666667 |  |  |  |  | ∞
U3 | Test Sieve | B |  | 4.75 |  |  | 1 | 0.0069 |  | 0.001452632 |  |  |  |  | ∞
U4 | Test Sieve | B |  | 75 |  |  | 1 | 1.65 |  | 0.022 |  |  |  |  | ∞
Combined Std. UM = |  | √(U1)2+(U2)2+(U3)2+(U4)2+(U5)2+………………..
0.05175189
Expanded UM (At 95% C.L, K=2) = Combind Std. UM x 2 at observed mean value (A)
|  |  | 0.05175189 |  |  | x2 |  | 0.1035038
MU = Expanded UM x Observed mean value (A)
|  |  | 0.1035038 |  | x | 0.508 |  | 0.05257992
MU = (± |  | 0.05257992 | ) at observed mean value |  |  |  | 0.508
EXPANDED UNCERTAINTY |  | ± | 0.05257992 | @ | 0.508 | %
(at 95% confidence level)
Prepared By | [10 empty] | Checked By

## Water Absorption
SHREE TEST HOUSE
Uncertainty Measurement of test parameters (Chemical Tests) as per NABL 141 guidelines
Product : |  | Coarse Aggregate | [7 empty] | Date of Testing :
Test Parameter : |  | Water Absorption, % | [7 empty] | Env. Conditions : |  |  |  | 27±20C, RH > 65 %
Test Method |  | IS 2386 (P-3) :1963
Std. Uncertainty | Source of Uncertainty | Type
U1 | Repeatability | Type A |  | Observation, % |  |  | Observation (I-A) | (I-A)2 | Std. Deviation | √Σ(I-A)2 |  | √ | 0.0360392 |  | 0.1898399 | 0.09491997
[10 empty] | √n-1 |  | √5-1 |  |  | 2
|  |  |  | 0.614 |  |  | -0.1696 | 0.02876416 | Std. Uncertainty(U1) |  |  | Std. Deviation
|  |  |  | 0.401 |  |  | 0.0434 | 0.00188356 |  |  |  | √n
|  |  |  | 0.395 |  |  | 0.0494 | 0.00244036 |  |  |  | 0.09491997 |  |  |  | 0.09491997
|  |  |  | 0.405 |  |  | 0.0394 | 0.00155236 |  |  |  | √5 |  |  |  | 2.236
|  |  |  | 0.407 |  |  | -0.0374 | 0.00139876 |  |  |  | 0.04245079
|  | Average (A) |  | 0.4444 |  |  | Σ(I-A)2 | 0.0360392 | Relative Uncertainty |  |  | U1 |  |  | 0.04245079 | 0.09552383
[12 empty] | A |  |  | 0.4444
U2 | Weighing Balance | B |  | Value (x), kg |  |  | ± Std. Unc. From C.C. |  | U2 = Tolerance / 2 |  | Relative U2 |  |  |  | U2 | 0.01666667
|  |  |  | 15 |  |  | 0.5 |  | 0.25 | [5 empty] | Value(x)
U3 | Hot Air Oven | B |  | Value (x), RPM |  |  | ± Std. Unc. From C.C. |  | U2 = Tolerance / 2 |  | Relative U2 |  |  |  | U2 | 0.003285714
|  |  |  | 105 |  |  | 0.69 |  | 0.345 | [5 empty] | Value(x)
Sr. No. | Source of Uncertainty | Type |  | Value/Divisor |  |  | Sensitivity Coefficient | Standard Uncertainty |  | Relative Standard Uncertainty |  |  |  |  | Degree of Freedom
U1 | Repeatability | A |  | 0.4444 |  |  | 1 | 0.04245079 |  | 0.09552383 |  |  |  |  | 5-1=4
U2 | Weighing Balance | B |  | 15 |  |  | 1 | 0.25 |  | 0.01666667 |  |  |  |  | ∞
U3 | Hot Air Oven | B |  | 105 |  |  | 1 | 0.345 |  | 0.003285714 |  |  |  |  | ∞
Combined Std. UM = |  | √(U1)2+(U2)2+(U3)2+(U4)2+(U5)2+………………..
0.09702255
Expanded UM (At 95% C.L, K=2) = Combind Std. UM x 2 at observed mean value (A)
|  |  | 0.09702255 |  |  | x2 |  | 0.1940451
MU = Expanded UM x Observed mean value (A)
|  |  | 0.1940451 |  | x | 0.4444 |  | 0.08623364
MU = (± |  | 0.08623364 | ) at observed mean value |  |  |  | 0.4444
EXPANDED UNCERTAINTY |  | ± | 0.08623364 | @ | 0.4444 | %
(at 95% confidence level)
Prepared By | [10 empty] | Checked By